## 2a
Main
| Y exp | Y fitting | Lu exp | Lu fitting
0 | 0.04572 | 0.059 | 0.05189 | 0.05046
0.03068 | 0.04255 | 0.05903 | 0.04857 | 0.05095
0.06136 | 0.03343 | 0.05917 | 0.03906 | 0.05235
0.09204 | 0.0198 | 0.05969 | 0.02506 | 0.05456
0.12272 | 0.00997 | 0.061 | 0.01413 | 0.05747
0.1534 | 0.02447 | 0.06361 | 0.02565 | 0.06108
0.18408 | 0.04456 | 0.06792 | 0.0461 | 0.06547
0.21476 | 0.06345 | 0.07402 | 0.066 | 0.07073
0.24544 | 0.07887 | 0.08156 | 0.08249 | 0.07685
0.27612 | 0.08937 | 0.08986 | 0.09394 | 0.08368
0.3068 | 0.09433 | 0.09812 | 0.09971 | 0.09093
0.33748 | 0.09442 | 0.10563 | 0.10049 | 0.09827
0.36816 | 0.09221 | 0.11198 | 0.09893 | 0.10545
0.39884 | 0.09277 | 0.1172 | 0.10008 | 0.11235
0.42951 | 0.10212 | 0.12187 | 0.10987 | 0.11913
0.46019 | 0.12287 | 0.12703 | 0.13099 | 0.12619
0.49087 | 0.15264 | 0.13393 | 0.16123 | 0.13403
0.52155 | 0.18706 | 0.1435 | 0.19622 | 0.14315
0.55223 | 0.22203 | 0.15595 | 0.23177 | 0.15381
0.58291 | 0.25426 | 0.1706 | 0.26442 | 0.16589
0.61359 | 0.28136 | 0.18617 | 0.29164 | 0.17894
0.64427 | 0.30194 | 0.20119 | 0.31191 | 0.19227
0.67495 | 0.31575 | 0.21442 | 0.32485 | 0.20518
0.70563 | 0.32379 | 0.22514 | 0.33141 | 0.21713
0.73631 | 0.32832 | 0.23341 | 0.33383 | 0.22791
0.76699 | 0.33249 | 0.24009 | 0.3354 | 0.23773
0.79767 | 0.33959 | 0.24677 | 0.33975 | 0.24719
0.82835 | 0.35188 | 0.25539 | 0.34963 | 0.25717
0.85903 | 0.3696 | 0.26753 | 0.36581 | 0.26858
0.88971 | 0.39087 | 0.28382 | 0.38671 | 0.2821
0.92039 | 0.41249 | 0.30367 | 0.40922 | 0.29798
0.95107 | 0.43113 | 0.32556 | 0.42992 | 0.31604
0.98175 | 0.4444 | 0.34771 | 0.44626 | 0.3358
1.01243 | 0.45177 | 0.36874 | 0.45744 | 0.35686
1.04311 | 0.45524 | 0.38829 | 0.46509 | 0.37917
1.07379 | 0.45964 | 0.40733 | 0.47344 | 0.40324
1.10447 | 0.47206 | 0.42819 | 0.4888 | 0.43023
1.13515 | 0.49969 | 0.45412 | 0.51765 | 0.46172
1.16583 | 0.54656 | 0.48833 | 0.56393 | 0.49931
1.19651 | 0.61159 | 0.53285 | 0.62718 | 0.54414
1.22718 | 0.68939 | 0.58783 | 0.70293 | 0.59656
1.25786 | 0.77259 | 0.6516 | 0.7846 | 0.65606
1.28854 | 0.85383 | 0.7214 | 0.86529 | 0.7215
1.31922 | 0.92698 | 0.79431 | 0.93915 | 0.7915
1.3499 | 0.98799 | 0.86807 | 1.00213 | 0.86499
1.38058 | 1.03556 | 0.94173 | 1.05277 | 0.94151
1.41126 | 1.07171 | 1.01592 | 1.09276 | 1.02154
1.44194 | 1.10219 | 1.09293 | 1.1273 | 1.1065
1.47262 | 1.13617 | 1.17623 | 1.16486 | 1.19847
1.5033 | 1.18484 | 1.26962 | 1.21591 | 1.29973
1.53398 | 1.25836 | 1.3761 | 1.29022 | 1.41199
1.56466 | 1.36249 | 1.49683 | 1.3937 | 1.53576
1.59534 | 1.49655 | 1.63048 | 1.52635 | 1.66985
1.62602 | 1.65393 | 1.77325 | 1.68239 | 1.81117
1.6567 | 1.82422 | 1.91931 | 1.85209 | 1.95497
1.68738 | 1.99551 | 2.06156 | 2.02387 | 2.09519
1.71806 | 2.15603 | 2.19237 | 2.18597 | 2.22501
1.74874 | 2.29517 | 2.30435 | 2.3275 | 2.33742
1.77942 | 2.40405 | 2.39088 | 2.43914 | 2.42576
1.8101 | 2.47591 | 2.44658 | 2.51355 | 2.48418
1.84078 | 2.50632 | 2.46766 | 2.54564 | 2.50808
1.87146 | 2.49325 | 2.4521 | 2.53271 | 2.49442
1.90214 | 2.43706 | 2.39971 | 2.47454 | 2.44192
1.93282 | 2.34035 | 2.31215 | 2.37328 | 2.35121
1.9635 | 2.20775 | 2.19271 | 2.23326 | 2.22482
1.99418 | 2.04556 | 2.04613 | 2.06083 | 2.06711
2.02485 | 1.8614 | 1.8783 | 1.86391 | 1.88406
2.05553 | 1.66377 | 1.69585 | 1.65172 | 1.68308
2.08621 | 1.46157 | 1.50583 | 1.43432 | 1.47264
2.11689 | 1.26369 | 1.31531 | 1.22227 | 1.26203
2.14757 | 1.07847 | 1.13107 | 1.02617 | 1.06095
2.17825 | 0.91321 | 0.95926 | 0.85601 | 0.87921
2.20893 | 0.77344 | 0.80513 | 0.71989 | 0.72596
2.23961 | 0.66195 | 0.67275 | 0.62159 | 0.60816
2.27029 | 0.5778 | 0.56458 | 0.55771 | 0.52764
2.30097 | 0.51611 | 0.48092 | 0.51766 | 0.47832
2.33165 | 0.46937 | 0.4194 | 0.48786 | 0.44766
2.36233 | 0.4299 | 0.37508 | 0.45704 | 0.42224
2.39301 | 0.39178 | 0.34168 | 0.41854 | 0.39263
2.42369 | 0.35161 | 0.31321 | 0.37012 | 0.3546
2.45437 | 0.30823 | 0.28518 | 0.31286 | 0.3083
2.48505 | 0.26207 | 0.25485 | 0.25012 | 0.25732
2.51573 | 0.21446 | 0.22111 | 0.18709 | 0.20818
2.54641 | 0.16733 | 0.18406 | 0.13149 | 0.17018
2.57709 | 0.12315 | 0.1449 | 0.09602 | 0.1527
2.60777 | 0.08592 | 0.10624 | 0.09322 | 0.15654
2.63845 | 0.06368 | 0.07361 | 0.11185 | 0.17104
2.66913 | 0.06529 | 0.05883 | 0.1319 | 0.18446
2.69981 | 0.0829 | 0.06927 | 0.14416 | 0.1898
2.73049 | 0.10317 | 0.09055 | 0.14597 | 0.18411
2.76117 | 0.11975 | 0.10988 | 0.13742 | 0.16702
2.79185 | 0.13002 | 0.12201 | 0.11999 | 0.13984
2.82252 | 0.13295 | 0.12502 | 0.096 | 0.10503
2.8532 | 0.12899 | 0.1194 | 0.06813 | 0.06595
2.88388 | 0.12097 | 0.10912 | 0.03911 | 0.02799
2.91456 | 0.11587 | 0.10439 | 0.01136 | 0.02399
2.94524 | 0.12471 | 0.11969 | 0.01361 | 0.05499
2.97592 | 0.15481 | 0.15956 | 0.03517 | 0.08311
3.0066 | 0.20357 | 0.21667 | 0.05473 | 0.10523
3.03728 | 0.26437 | 0.2829 | 0.07524 | 0.12249
3.06796 | 0.33128 | 0.35221 | 0.10044 | 0.13843
3.09864 | 0.39936 | 0.41979 | 0.13306 | 0.15813
3.12932 | 0.46433 | 0.48159 | 0.17387 | 0.18618
3.16 | 0.52233 | 0.53421 | 0.2219 | 0.22437
3.19068 | 0.56999 | 0.57494 | 0.27506 | 0.27137
3.22136 | 0.60451 | 0.60183 | 0.33073 | 0.32397
3.25204 | 0.62378 | 0.6138 | 0.38603 | 0.37831
3.28272 | 0.62645 | 0.61063 | 0.43813 | 0.4306
3.3134 | 0.61207 | 0.59297 | 0.48437 | 0.47743
3.34408 | 0.58106 | 0.56225 | 0.52241 | 0.51596
3.37476 | 0.53472 | 0.52056 | 0.55037 | 0.54402
3.40544 | 0.47524 | 0.47049 | 0.56692 | 0.56021
3.43612 | 0.40566 | 0.41493 | 0.57129 | 0.56389
3.4668 | 0.33003 | 0.35688 | 0.56336 | 0.55518
3.49748 | 0.25384 | 0.29924 | 0.54359 | 0.53489
3.52816 | 0.18589 | 0.24456 | 0.51306 | 0.50439
3.55884 | 0.14227 | 0.19493 | 0.47336 | 0.46555
3.58952 | 0.14167 | 0.15173 | 0.42656 | 0.42054
3.62019 | 0.17521 | 0.11552 | 0.37516 | 0.37174
3.65087 | 0.21817 | 0.08599 | 0.32204 | 0.32158
3.68155 | 0.25678 | 0.0621 | 0.2705 | 0.27244
3.71223 | 0.28534 | 0.04251 | 0.2242 | 0.22663
3.74291 | 0.30154 | 0.0267 | 0.18713 | 0.18628
3.77359 | 0.30481 | 0.01768 | 0.16267 | 0.15326
3.80427 | 0.29561 | 0.02191 | 0.15155 | 0.12889
3.83495 | 0.2752 | 0.03307 | 0.15036 | 0.11326
3.86563 | 0.24542 | 0.0444 | 0.15335 | 0.10469
3.89631 | 0.20856 | 0.05355 | 0.1555 | 0.10014
3.92699 | 0.16718 | 0.05942 | 0.15376 | 0.09652
3.95767 | 0.12408 | 0.06136 | 0.1468 | 0.09163
3.98835 | 0.08258 | 0.05916 | 0.13461 | 0.08425
4.01903 | 0.0482 | 0.05298 | 0.11812 | 0.07392
4.04971 | 0.03604 | 0.04333 | 0.09927 | 0.06079
4.08039 | 0.05183 | 0.031 | 0.0813 | 0.04539
4.11107 | 0.07271 | 0.01704 | 0.06924 | 0.02876
4.14175 | 0.08967 | 0.00339 | 0.06832 | 0.01394
4.17243 | 0.10109 | 0.01221 | 0.07831 | 0.01535
4.20311 | 0.10724 | 0.02463 | 0.09372 | 0.02969
4.23379 | 0.10922 | 0.03471 | 0.10955 | 0.04395
4.26447 | 0.10861 | 0.04172 | 0.1229 | 0.05568
4.29515 | 0.10714 | 0.04528 | 0.13219 | 0.0639
4.32583 | 0.10623 | 0.04529 | 0.13666 | 0.06807
4.35651 | 0.10659 | 0.04195 | 0.13607 | 0.06801
4.38719 | 0.10796 | 0.03571 | 0.13061 | 0.06386
4.41786 | 0.10935 | 0.02723 | 0.12077 | 0.0562
4.44854 | 0.10946 | 0.01737 | 0.10728 | 0.04612
4.47922 | 0.10712 | 0.00738 | 0.09105 | 0.03563
4.5099 | 0.10153 | 0.00554 | 0.0731 | 0.02861
4.54058 | 0.09231 | 0.01389 | 0.05454 | 0.0299
4.57126 | 0.07955 | 0.02131 | 0.03665 | 0.03832
4.60194 | 0.06373 | 0.02665 | 0.02151 | 0.0488
4.63262 | 0.04574 | 0.02955 | 0.01506 | 0.0582
4.6633 | 0.02717 | 0.02992 | 0.02141 | 0.06496
4.69398 | 0.01391 | 0.02788 | 0.03096 | 0.06838
4.72466 | 0.02209 | 0.02375 | 0.03939 | 0.06825
4.75534 | 0.03864 | 0.018 | 0.046 | 0.06484
4.78602 | 0.05442 | 0.01118 | 0.05094 | 0.0589
4.8167 | 0.06776 | 0.00391 | 0.05468 | 0.05168
4.84738 | 0.07808 | 0.00324 | 0.05783 | 0.0451
4.87806 | 0.08523 | 0.00966 | 0.06095 | 0.04144
4.90874 | 0.08938 | 0.01491 | 0.06446 | 0.04218
4.93942 | 0.09094 | 0.01868 | 0.06851 | 0.04652
4.9701 | 0.09055 | 0.02075 | 0.07299 | 0.0522
5.00078 | 0.08894 | 0.02109 | 0.07761 | 0.05719
5.03146 | 0.08686 | 0.01979 | 0.082 | 0.06023
5.06214 | 0.08498 | 0.01707 | 0.0858 | 0.0607
5.09282 | 0.08371 | 0.01326 | 0.08872 | 0.05852
5.1235 | 0.08317 | 0.00872 | 0.09055 | 0.05408
5.15418 | 0.08327 | 0.00387 | 0.09117 | 0.04823
5.18486 | 0.08378 | 0.000919144 | 0.09054 | 0.04235
5.21553 | 0.08449 | 0.00524 | 0.08865 | 0.03822
5.24621 | 0.0853 | 0.00883 | 0.08556 | 0.03739
5.27689 | 0.08628 | 0.01147 | 0.08136 | 0.03992
5.30757 | 0.08766 | 0.01304 | 0.07613 | 0.0443
5.33825 | 0.08976 | 0.01352 | 0.06999 | 0.04874
5.36893 | 0.09289 | 0.01298 | 0.06308 | 0.05198
5.39961 | 0.09722 | 0.01156 | 0.05559 | 0.05332
5.43029 | 0.10277 | 0.00947 | 0.04785 | 0.05258
5.46097 | 0.10933 | 0.00698 | 0.04043 | 0.04997
5.49165 | 0.11654 | 0.00443 | 0.03435 | 0.04609
5.52233 | 0.12391 | 0.00259 | 0.03123 | 0.04193
5.55301 | 0.13089 | 0.00303 | 0.03251 | 0.0387
5.58369 | 0.13696 | 0.00472 | 0.03792 | 0.03751
5.61437 | 0.14159 | 0.00629 | 0.04587 | 0.03865
5.64505 | 0.14433 | 0.0074 | 0.05483 | 0.0414
5.67573 | 0.14483 | 0.00798 | 0.06372 | 0.04459
5.70641 | 0.14284 | 0.00804 | 0.0718 | 0.04716
5.73709 | 0.13826 | 0.00763 | 0.0785 | 0.04846
5.76777 | 0.13113 | 0.00684 | 0.08337 | 0.04821
5.79845 | 0.12166 | 0.00578 | 0.08609 | 0.04647
5.82913 | 0.1102 | 0.00456 | 0.08646 | 0.0436
5.85981 | 0.09725 | 0.00336 | 0.0844 | 0.04024
5.89049 | 0.08341 | 0.00247 | 0.08001 | 0.03722
5.92117 | 0.06936 | 0.00234 | 0.07352 | 0.03535
5.95185 | 0.05582 | 0.00297 | 0.06533 | 0.03507
5.98253 | 0.04349 | 0.00385 | 0.05606 | 0.03619
6.0132 | 0.03304 | 0.00467 | 0.04654 | 0.03798
6.04388 | 0.02498 | 0.0053 | 0.03793 | 0.03967
6.07456 | 0.01965 | 0.00565 | 0.03173 | 0.04062
6.10524 | 0.01709 | 0.0057 | 0.02929 | 0.04052
6.13592 | 0.01717 | 0.00542 | 0.03043 | 0.03931
6.1666 | 0.01981 | 0.00482 | 0.03339 | 0.03717
6.19728 | 0.02491 | 0.00393 | 0.03636 | 0.03451
6.22796 | 0.03211 | 0.00282 | 0.0383 | 0.0319
6.25864 | 0.04081 | 0.0016 | 0.0389 | 0.02994
6.28932 | 0.05033 | 0.000696089 | 0.03841 | 0.02905
6.32 | 0.05994 | 0.00145 | 0.03759 | 0.02927
6.35068 | 0.06897 | 0.00258 | 0.03764 | 0.03021
6.38136 | 0.0768 | 0.00355 | 0.03971 | 0.03128
6.41204 | 0.08296 | 0.00424 | 0.04424 | 0.03199
6.44272 | 0.08715 | 0.00459 | 0.05069 | 0.03202
6.4734 | 0.08926 | 0.00458 | 0.058 | 0.03128
6.50408 | 0.08936 | 0.0042 | 0.06509 | 0.02983
6.53476 | 0.08779 | 0.0035 | 0.07102 | 0.02793
6.56544 | 0.08503 | 0.00254 | 0.07506 | 0.02596
6.59612 | 0.08174 | 0.00144 | 0.07672 | 0.02434
6.6268 | 0.07863 | 0.00066801 | 0.07572 | 0.02339
6.65748 | 0.07631 | 0.0014 | 0.07203 | 0.02321
6.68816 | 0.07509 | 0.00247 | 0.06588 | 0.02359
6.71884 | 0.07491 | 0.00339 | 0.0578 | 0.02418
6.74952 | 0.07532 | 0.00406 | 0.04876 | 0.02459
6.7802 | 0.07567 | 0.00443 | 0.04047 | 0.02457
6.81087 | 0.07532 | 0.00448 | 0.03559 | 0.02401
6.84155 | 0.07369 | 0.00425 | 0.03661 | 0.02293
6.87223 | 0.07042 | 0.00379 | 0.04304 | 0.02148
6.90291 | 0.06534 | 0.00322 | 0.05207 | 0.01989
6.93359 | 0.05844 | 0.0027 | 0.06134 | 0.01845
6.96427 | 0.04989 | 0.0025 | 0.06939 | 0.0174
6.99495 | 0.03997 | 0.00272 | 0.07532 | 0.01687
7.02563 | 0.02908 | 0.00322 | 0.07864 | 0.01678
7.05631 | 0.01763 | 0.00375 | 0.07906 | 0.01692
7.08699 | 0.00613 | 0.00418 | 0.07652 | 0.01703
7.11767 | 0.00526 | 0.00442 | 0.07111 | 0.01694
7.14835 | 0.01565 | 0.00444 | 0.06308 | 0.01653
7.17903 | 0.02499 | 0.00425 | 0.0528 | 0.01582
7.20971 | 0.03297 | 0.00391 | 0.04073 | 0.01491
7.24039 | 0.03938 | 0.00347 | 0.0274 | 0.01394
7.27107 | 0.04413 | 0.00306 | 0.01341 | 0.0131
7.30175 | 0.04723 | 0.00277 | 0.00183 | 0.01253
7.33243 | 0.04878 | 0.00271 | 0.01464 | 0.01227
7.36311 | 0.04898 | 0.00285 | 0.02733 | 0.01225
7.39379 | 0.04812 | 0.00309 | 0.0386 | 0.01232
7.42447 | 0.04658 | 0.00333 | 0.04804 | 0.01234
7.45515 | 0.04481 | 0.00351 | 0.05535 | 0.01219
7.48583 | 0.04328 | 0.00359 | 0.06033 | 0.01183
7.51651 | 0.04245 | 0.00359 | 0.06292 | 0.01129
7.54719 | 0.04258 | 0.0035 | 0.06314 | 0.01066
7.57787 | 0.0437 | 0.00337 | 0.06113 | 0.01008
7.60854 | 0.04562 | 0.00323 | 0.05717 | 0.00967
7.63922 | 0.04795 | 0.00308 | 0.05162 | 0.00951
7.6699 | 0.0503 | 0.00295 | 0.04498 | 0.00961
7.70058 | 0.0523 | 0.00282 | 0.03791 | 0.00989
7.73126 | 0.05363 | 0.00267 | 0.0313 | 0.01022
7.76194 | 0.05408 | 0.00249 | 0.02636 | 0.01052
7.79262 | 0.0535 | 0.00228 | 0.02441 | 0.01071
7.8233 | 0.05183 | 0.00202 | 0.02575 | 0.01078
7.85398 | 0.04904 | 0.00175 | 0.02925 | 0.01075
7.88466 | 0.0452 | 0.00146 | 0.03344 | 0.01066
7.91534 | 0.04041 | 0.00118 | 0.03735 | 0.01056
7.94602 | 0.03485 | 0.000941772 | 0.04044 | 0.01046
7.9767 | 0.02875 | 0.00076253 | 0.04247 | 0.01038
8.00738 | 0.02246 | 0.000677656 | 0.04336 | 0.01031
8.03806 | 0.01653 | 0.000708184 | 0.04315 | 0.01022
8.06874 | 0.01218 | 0.000839516 | 0.04194 | 0.01007
8.09942 | 0.01144 | 0.00104 | 0.03989 | 0.00986
8.1301 | 0.01449 | 0.00127 | 0.03715 | 0.00959
8.16078 | 0.01909 | 0.0015 | 0.03391 | 0.00929
8.19146 | 0.02379 | 0.00171 | 0.03035 | 0.00898
8.22214 | 0.02796 | 0.00188 | 0.02665 | 0.00873
8.25282 | 0.03132 | 0.00197 | 0.02302 | 0.00858
8.2835 | 0.0337 | 0.00198 | 0.01966 | 0.00854
8.31418 | 0.03502 | 0.00188 | 0.01682 | 0.00861
8.34486 | 0.03524 | 0.00169 | 0.01474 | 0.00878
8.37554 | 0.03437 | 0.00142 | 0.01351 | 0.009
8.40621 | 0.03248 | 0.00107 | 0.013 | 0.00924
8.43689 | 0.0297 | 0.000702106 | 0.01284 | 0.00949
8.46757 | 0.0263 | 0.000431519 | 0.01259 | 0.00972
8.49825 | 0.0228 | 0.000522613 | 0.01188 | 0.00992
8.52893 | 0.02013 | 0.000833135 | 0.01048 | 0.01007
8.55961 | 0.01965 | 0.00114 | 0.00831 | 0.01017
8.59029 | 0.02231 | 0.00139 | 0.00555 | 0.0102
8.62097 | 0.02763 | 0.00155 | 0.00363 | 0.01014
8.65165 | 0.03457 | 0.00162 | 0.0061 | 0.01
8.68233 | 0.04224 | 0.00161 | 0.01105 | 0.00979
8.71301 | 0.05006 | 0.00157 | 0.01674 | 0.00953
8.74369 | 0.05756 | 0.00152 | 0.02267 | 0.00925
8.77437 | 0.06439 | 0.00152 | 0.02848 | 0.00899
8.80505 | 0.07025 | 0.0016 | 0.03388 | 0.0088
8.83573 | 0.0749 | 0.00174 | 0.03861 | 0.00867
8.86641 | 0.07814 | 0.00192 | 0.04242 | 0.00862
8.89709 | 0.07986 | 0.00208 | 0.04516 | 0.00861
8.92777 | 0.08001 | 0.00219 | 0.04668 | 0.0086
8.95845 | 0.0786 | 0.00223 | 0.04693 | 0.00856
8.98913 | 0.07573 | 0.0022 | 0.04592 | 0.00846
9.01981 | 0.07154 | 0.0021 | 0.04371 | 0.00832
9.05049 | 0.06627 | 0.00195 | 0.04045 | 0.00816
9.08117 | 0.06018 | 0.00178 | 0.03632 | 0.00802
9.11185 | 0.05358 | 0.00163 | 0.03153 | 0.00794
9.14253 | 0.04682 | 0.00156 | 0.02636 | 0.00796
9.17321 | 0.04023 | 0.00157 | 0.02106 | 0.00807
9.20388 | 0.03416 | 0.00165 | 0.01595 | 0.00825
9.23456 | 0.0289 | 0.00175 | 0.01138 | 0.00842
9.26524 | 0.02464 | 0.00183 | 0.00784 | 0.00855
9.29592 | 0.02143 | 0.00187 | 0.00605 | 0.00857
9.3266 | 0.01908 | 0.00183 | 0.00621 | 0.00847
9.35728 | 0.01725 | 0.00172 | 0.00716 | 0.00825
9.38796 | 0.01555 | 0.00155 | 0.00791 | 0.00794
9.41864 | 0.01369 | 0.00132 | 0.00805 | 0.0076
9.44932 | 0.01157 | 0.00106 | 0.00749 | 0.00731
9.48 | 0.00926 | 0.000824373 | 0.00627 | 0.00714
9.51068 | 0.0072 | 0.00067702 | 0.00448 | 0.00713
9.54136 | 0.00633 | 0.000682988 | 0.00235 | 0.00726
9.57204 | 0.00747 | 0.000808206 | 0.00145 | 0.00749
9.60272 | 0.00995 | 0.000964859 | 0.00376 | 0.00773
9.6334 | 0.01281 | 0.0011 | 0.00658 | 0.00792
9.66408 | 0.01552 | 0.00118 | 0.00939 | 0.008
9.69476 | 0.01778 | 0.0012 | 0.01203 | 0.00797
9.72544 | 0.01938 | 0.00116 | 0.01441 | 0.00781
9.75612 | 0.02022 | 0.00108 | 0.01645 | 0.00756
9.7868 | 0.02022 | 0.000977734 | 0.01812 | 0.00726
9.81748 | 0.01936 | 0.00088796 | 0.01941 | 0.00695
9.84816 | 0.0177 | 0.000847162 | 0.02032 | 0.00666
9.87884 | 0.01531 | 0.000876409 | 0.0209 | 0.00642
9.90952 | 0.01235 | 0.0009635 | 0.02118 | 0.00624
9.9402 | 0.0091 | 0.00108 | 0.02123 | 0.00609
9.97088 | 0.00612 | 0.00118 | 0.02108 | 0.00596

## 2c
Main
| Y | Lu
500 | 0.00288 | 0.00314
500.5 | 0.00294 | 0.00296
501 | 0.003 | 0.00301
501.5 | 0.00324 | 0.00325
502 | 0.00326 | 0.0028
502.5 | 0.00332 | 0.00313
503 | 0.00305 | 0.0031
503.5 | 0.00316 | 0.00301
504 | 0.00328 | 0.00317
504.5 | 0.00313 | 0.00327
505 | 0.00393 | 0.00357
505.5 | 0.00355 | 0.00352
506 | 0.0043 | 0.00384
506.5 | 0.00403 | 0.00374
507 | 0.00452 | 0.00466
507.5 | 0.00501 | 0.00522
508 | 0.00734 | 0.00805
508.5 | 0.01666 | 0.02115
509 | 0.04413 | 0.06004
509.5 | 0.08115 | 0.11516
510 | 0.10732 | 0.17204
510.5 | 0.10675 | 0.15875
511 | 0.1002 | 0.16996
511.5 | 0.07725 | 0.13686
512 | 0.05199 | 0.09037
512.5 | 0.02094 | 0.04632
513 | 0.0076 | 0.0143
513.5 | 0.00549 | 0.00723
514 | 0.0052 | 0.00612
514.5 | 0.00518 | 0.00563
515 | 0.00526 | 0.0057
515.5 | 0.00536 | 0.00609
516 | 0.00506 | 0.00576
516.5 | 0.00494 | 0.00576
517 | 0.00531 | 0.00559
517.5 | 0.00515 | 0.00551
518 | 0.00507 | 0.00554
518.5 | 0.00502 | 0.00505
519 | 0.00457 | 0.00481
519.5 | 0.00439 | 0.00446
520 | 0.00382 | 0.00402
520.5 | 0.00403 | 0.00386
521 | 0.00382 | 0.00346
521.5 | 0.00347 | 0.00349
522 | 0.00409 | 0.00296
522.5 | 0.00385 | 0.00304
523 | 0.00363 | 0.00309
523.5 | 0.00429 | 0.00291
524 | 0.00404 | 0.00348
524.5 | 0.00532 | 0.00413
525 | 0.01441 | 0.00932
525.5 | 0.04477 | 0.03332
526 | 0.08289 | 0.06986
526.5 | 0.00882 | 0.01743
527 | 0.00512 | 0.00456
527.5 | 0.00563 | 0.0049
528 | 0.00619 | 0.00461
528.5 | 0.00682 | 0.00511
529 | 0.00672 | 0.00509
529.5 | 0.00685 | 0.00552
530 | 0.00685 | 0.00599
530.5 | 0.00765 | 0.00645
531 | 0.00809 | 0.00632
531.5 | 0.00808 | 0.0072
532 | 0.00934 | 0.0089
532.5 | 0.01174 | 0.01075
533 | 0.0179 | 0.01714
533.5 | 0.02988 | 0.03084
534 | 0.05266 | 0.0479
534.5 | 0.08793 | 0.07988
535 | 0.12907 | 0.11656
535.5 | 0.15265 | 0.14105
536 | 0.18769 | 0.17786
536.5 | 0.12174 | 0.14843
537 | 0.0659 | 0.09062
537.5 | 0.05242 | 0.0657
538 | 0.04527 | 0.05563
538.5 | 0.04231 | 0.04477
539 | 0.03383 | 0.03502
539.5 | 0.02077 | 0.02534
540 | 0.01511 | 0.01775
540.5 | 0.0127 | 0.01476
541 | 0.01287 | 0.013
541.5 | 0.01205 | 0.01185
542 | 0.01328 | 0.01096
542.5 | 0.0134 | 0.01233
543 | 0.01525 | 0.01428
543.5 | 0.01721 | 0.01551
544 | 0.01433 | 0.01451
544.5 | 0.01308 | 0.01308
545 | 0.01297 | 0.01192
545.5 | 0.01191 | 0.01148
546 | 0.01186 | 0.01088
546.5 | 0.01181 | 0.00998
547 | 0.01155 | 0.01034
547.5 | 0.00992 | 0.00965
548 | 0.00939 | 0.00884
548.5 | 0.00943 | 0.00779
549 | 0.00846 | 0.00783
549.5 | 0.00865 | 0.00725
550 | 0.00808 | 0.00699
550.5 | 0.00756 | 0.0075
551 | 0.00849 | 0.00666
551.5 | 0.00872 | 0.00778
552 | 0.00962 | 0.00905
552.5 | 0.0127 | 0.01082
553 | 0.01989 | 0.01698
553.5 | 0.0373 | 0.02932
554 | 0.07182 | 0.06104
554.5 | 0.12893 | 0.10913
555 | 0.19242 | 0.16218
555.5 | 0.2011 | 0.17572
556 | 0.16982 | 0.14475
556.5 | 0.17146 | 0.15542
557 | 0.14159 | 0.13399
557.5 | 0.10597 | 0.10003
558 | 0.11038 | 0.08876
558.5 | 0.09692 | 0.09489
559 | 0.061 | 0.06646
559.5 | 0.02783 | 0.0356
560 | 0.01603 | 0.01752
560.5 | 0.01286 | 0.01209
561 | 0.00996 | 0.01001
561.5 | 0.01006 | 0.00822
562 | 0.00916 | 0.0079
562.5 | 0.00858 | 0.00764
563 | 0.00857 | 0.00803
563.5 | 0.00888 | 0.00788
564 | 0.01065 | 0.00871
564.5 | 0.01039 | 0.0089
565 | 0.01098 | 0.01157
565.5 | 0.01395 | 0.01597
566 | 0.01583 | 0.01901
566.5 | 0.01803 | 0.02288
567 | 0.01649 | 0.0208
567.5 | 0.01565 | 0.0189
568 | 0.01382 | 0.018
568.5 | 0.01017 | 0.01366
569 | 0.00828 | 0.01032
569.5 | 0.00759 | 0.00817
570 | 0.0086 | 0.00954
570.5 | 0.00957 | 0.01131
571 | 0.00894 | 0.01142
571.5 | 0.00923 | 0.01257
572 | 0.00949 | 0.01104
572.5 | 0.00792 | 0.01
573 | 0.00843 | 0.00874
573.5 | 0.00741 | 0.00851
574 | 0.0068 | 0.00718
574.5 | 0.00645 | 0.00683
575 | 0.00681 | 0.00627
575.5 | 0.00705 | 0.00599
576 | 0.00682 | 0.00591
576.5 | 0.00757 | 0.00618
577 | 0.0073 | 0.00625
577.5 | 0.00709 | 0.00632
578 | 0.00785 | 0.00624
578.5 | 0.00816 | 0.00756
579 | 0.01144 | 0.00948
579.5 | 0.01211 | 0.01337
580 | 0.01004 | 0.00831
580.5 | 0.01142 | 0.00971
581 | 0.0134 | 0.01204
581.5 | 0.01924 | 0.01693
582 | 0.05356 | 0.04418
582.5 | 0.17251 | 0.13401
583 | 0.24625 | 0.229
583.5 | 0.26504 | 0.22692
584 | 0.33842 | 0.27064
584.5 | 0.34292 | 0.30968
585 | 0.20448 | 0.21721
585.5 | 0.18306 | 0.17838
586 | 0.10093 | 0.11363
586.5 | 0.06155 | 0.07175
587 | 0.04118 | 0.04592
587.5 | 0.03653 | 0.03753
588 | 0.04631 | 0.04253
588.5 | 0.06532 | 0.06006
589 | 0.11855 | 0.10316
589.5 | 0.23933 | 0.19554
590 | 0.41124 | 0.32874
590.5 | 0.4309 | 0.41709
591 | 0.54442 | 0.48539
591.5 | 0.72609 | 0.61268
592 | 0.57517 | 0.56526
592.5 | 0.40684 | 0.46999
593 | 0.34686 | 0.34431
593.5 | 0.31607 | 0.30523
594 | 0.28936 | 0.30023
594.5 | 0.28884 | 0.28097
595 | 0.2909 | 0.26013
595.5 | 0.17366 | 0.2134
596 | 0.08318 | 0.11004
596.5 | 0.05555 | 0.06012
597 | 0.04154 | 0.0449
597.5 | 0.03759 | 0.03541
598 | 0.03532 | 0.0339
598.5 | 0.03026 | 0.02786
599 | 0.02793 | 0.028
599.5 | 0.02727 | 0.02706
600 | 0.02747 | 0.02619
600.5 | 0.02846 | 0.02606
601 | 0.02994 | 0.02669
601.5 | 0.02964 | 0.02722
602 | 0.03044 | 0.02689
602.5 | 0.02986 | 0.02667
603 | 0.03082 | 0.02753
603.5 | 0.0295 | 0.02703
604 | 0.02996 | 0.029
604.5 | 0.0302 | 0.02883
605 | 0.02898 | 0.02759
605.5 | 0.0311 | 0.02745
606 | 0.02971 | 0.02823
606.5 | 0.0304 | 0.02946
607 | 0.02949 | 0.02694
607.5 | 0.02874 | 0.02796
608 | 0.02824 | 0.02728
608.5 | 0.02808 | 0.02628
609 | 0.02923 | 0.02679
609.5 | 0.02916 | 0.02903
610 | 0.029 | 0.03
610.5 | 0.03248 | 0.03332
611 | 0.03667 | 0.03885
611.5 | 0.04382 | 0.04407
612 | 0.05532 | 0.05652
612.5 | 0.07356 | 0.07491
613 | 0.11116 | 0.11112
613.5 | 0.22704 | 0.20938
614 | 0.51256 | 0.46076
614.5 | 0.91452 | 0.81688
615 | 1 | 1
615.5 | 0.90629 | 0.95976
616 | 0.8384 | 0.88201
616.5 | 0.90934 | 0.90852
617 | 0.84016 | 0.88052
617.5 | 0.53635 | 0.62305
618 | 0.41811 | 0.44331
618.5 | 0.34357 | 0.35521
619 | 0.30452 | 0.29951
619.5 | 0.25995 | 0.29915
620 | 0.16459 | 0.23064
620.5 | 0.10647 | 0.13783
621 | 0.07727 | 0.08999
621.5 | 0.06426 | 0.06856
622 | 0.05281 | 0.05543
622.5 | 0.04703 | 0.04563
623 | 0.04564 | 0.04411
623.5 | 0.04889 | 0.04327
624 | 0.04611 | 0.04344
624.5 | 0.04755 | 0.04337
625 | 0.04704 | 0.04277
625.5 | 0.04793 | 0.04065
626 | 0.0542 | 0.04232
626.5 | 0.06328 | 0.04828
627 | 0.08134 | 0.05901
627.5 | 0.11004 | 0.08447
628 | 0.10631 | 0.09931
628.5 | 0.08123 | 0.08988
629 | 0.0547 | 0.06547
629.5 | 0.04862 | 0.05081
630 | 0.04233 | 0.04153
630.5 | 0.03655 | 0.0358
631 | 0.03452 | 0.03151
631.5 | 0.03104 | 0.03026
632 | 0.02476 | 0.02737
632.5 | 0.02178 | 0.02249
633 | 0.01915 | 0.02045
633.5 | 0.01645 | 0.01872
634 | 0.01424 | 0.01504
634.5 | 0.0107 | 0.01264
635 | 0.01145 | 0.01177
635.5 | 0.00954 | 0.00982
636 | 0.00791 | 0.00844
636.5 | 0.00753 | 0.0076
637 | 0.00767 | 0.00755
637.5 | 0.0088 | 0.00716
638 | 0.00727 | 0.00708
638.5 | 0.00609 | 0.00703
639 | 0.00708 | 0.00606
639.5 | 0.00594 | 0.00589
640 | 0.00682 | 0.00571
640.5 | 0.0057 | 0.0057
641 | 0.00618 | 0.00469
641.5 | 0.00537 | 0.00433
642 | 0.00473 | 0.00493
642.5 | 0.00519 | 0.00473
643 | 0.0045 | 0.00508
643.5 | 0.00497 | 0.00427
644 | 0.00465 | 0.00433
644.5 | 0.00507 | 0.00334
645 | 0.00488 | 0.00383
645.5 | 0.00429 | 0.00427
646 | 0.00369 | 0.00319
646.5 | 0.00387 | 0.0036
647 | 0.00426 | 0.00345
647.5 | 0.00481 | 0.00361
648 | 0.00349 | 0.00485
648.5 | 0.00879 | 0.00734
649 | 0.02162 | 0.01788
649.5 | 0.01713 | 0.0183
650 | 0.01655 | 0.01454
650.5 | 0.02279 | 0.02004
651 | 0.02486 | 0.02475
651.5 | 0.01615 | 0.01763
652 | 0.00815 | 0.00882
652.5 | 0.00644 | 0.00664
653 | 0.00766 | 0.00786
653.5 | 0.01089 | 0.00905
654 | 0.00538 | 0.00859
654.5 | 0.00427 | 0.0054
655 | 0.00482 | 0.00408
655.5 | 0.00357 | 0.00358
656 | 0.00412 | 0.00444
656.5 | 0.00567 | 0.00542
657 | 0.00639 | 0.00502
657.5 | 0.00626 | 0.00666
658 | 0.00835 | 0.0068
658.5 | 0.00953 | 0.00826
659 | 0.01227 | 0.01134
659.5 | 0.01319 | 0.01256
660 | 0.01318 | 0.01182
660.5 | 0.01306 | 0.01274
661 | 0.01288 | 0.01143
661.5 | 0.01125 | 0.00826
662 | 0.00943 | 0.00871
662.5 | 0.01019 | 0.00874
663 | 0.01229 | 0.0108
663.5 | 0.01234 | 0.01202
664 | 0.01346 | 0.01332
664.5 | 0.01319 | 0.01208
665 | 0.01455 | 0.01274
665.5 | 0.01245 | 0.01101
666 | 0.01514 | 0.01414
666.5 | 0.0171 | 0.01481
667 | 0.0185 | 0.01479
667.5 | 0.01738 | 0.01499
668 | 0.01536 | 0.01661
668.5 | 0.01489 | 0.01384
669 | 0.01428 | 0.0142
669.5 | 0.01359 | 0.01338
670 | 0.01246 | 0.01232
670.5 | 0.01094 | 0.01005
671 | 0.00826 | 0.01058
671.5 | 0.00733 | 0.00842
672 | 0.00806 | 0.00809
672.5 | 0.00588 | 0.00552
673 | 0.00617 | 0.00469
673.5 | 0.00377 | 0.00433
674 | 0.00536 | 0.0045
674.5 | 0.00417 | 0.00388
675 | 0.00333 | 0.00381
675.5 | 0.00336 | 0.00352
676 | 0.00453 | 0.00376
676.5 | 0.00445 | 0.00351
677 | 0.00412 | 0.0041
677.5 | 0.00381 | 0.00368
678 | 0.00398 | 0.0037
678.5 | 0.00467 | 0.0036
679 | 0.00494 | 0.00428
679.5 | 0.00383 | 0.00448
680 | 0.00352 | 0.00462
680.5 | 0.00447 | 0.00465
681 | 0.00443 | 0.00356
681.5 | 0.00445 | 0.00464
682 | 0.00567 | 0.00548
682.5 | 0.00736 | 0.00458
683 | 0.00618 | 0.00494
683.5 | 0.0062 | 0.00644
684 | 0.0074 | 0.00744
684.5 | 0.00865 | 0.00758
685 | 0.01025 | 0.00879
685.5 | 0.01133 | 0.01162
686 | 0.0151 | 0.01418
686.5 | 0.01795 | 0.01713
687 | 0.02725 | 0.02605
687.5 | 0.04496 | 0.04636
688 | 0.09059 | 0.08932
688.5 | 0.16804 | 0.14894
689 | 0.27069 | 0.23437
689.5 | 0.36524 | 0.30051
690 | 0.39838 | 0.34878
690.5 | 0.35145 | 0.31401
691 | 0.24054 | 0.25344
691.5 | 0.12091 | 0.15103
692 | 0.07751 | 0.08606
692.5 | 0.08026 | 0.08653
693 | 0.11373 | 0.12251
693.5 | 0.16365 | 0.16449
694 | 0.23561 | 0.21109
694.5 | 0.32072 | 0.2609
695 | 0.37831 | 0.30506
695.5 | 0.44135 | 0.36011
696 | 0.40602 | 0.37135
696.5 | 0.35611 | 0.32645
697 | 0.41842 | 0.32257
697.5 | 0.37706 | 0.35298
698 | 0.22082 | 0.28778
698.5 | 0.13884 | 0.17615
699 | 0.13071 | 0.12363
699.5 | 0.14947 | 0.12536
700 | 0.15299 | 0.14396
700.5 | 0.12676 | 0.15515
701 | 0.08864 | 0.13168
701.5 | 0.06045 | 0.08613
702 | 0.03893 | 0.05263
702.5 | 0.03246 | 0.03813
703 | 0.02617 | 0.03172
703.5 | 0.02431 | 0.02596
704 | 0.0227 | 0.02159
704.5 | 0.02206 | 0.02108
705 | 0.0202 | 0.01981
705.5 | 0.022 | 0.02035
706 | 0.02283 | 0.0201
706.5 | 0.01945 | 0.02062
707 | 0.01719 | 0.01723
707.5 | 0.01407 | 0.01738
708 | 0.01678 | 0.01278
708.5 | 0.01419 | 0.01042
709 | 0.01227 | 0.0118
709.5 | 0.01142 | 0.01244
710 | 0.0104 | 0.0097
710.5 | 0.00982 | 0.01062
711 | 0.00653 | 0.00936
711.5 | 0.00714 | 0.0093
712 | 0.00721 | 0.00896
712.5 | 0.00799 | 0.00635
713 | 0.00614 | 0.00655
713.5 | 0.00552 | 0.00629
714 | 0.00783 | 0.00601
714.5 | 0.00577 | 0.00543
715 | 0.00544 | 0.00573
715.5 | 0.00368 | 0.00461
716 | 0.00428 | 0.00308
716.5 | 0.00277 | 0.00388
717 | 0.00448 | 0.00314
717.5 | 0.00284 | 0.00443
718 | 0.00357 | 0.00365
718.5 | 0.00562 | 0.00426
719 | 0.00189 | 0.00443
719.5 | 0.00338 | 0.00289
720 | 0.00369 | 0.00472
720.5 | 0.00281 | 0.00318
721 | 0.00165 | 0.00309
721.5 | 0.00302 | 0.00261
722 | 0.00229 | 0.00263
722.5 | 0.00169 | 0.00189
723 | 0.00202 | 0.00216
723.5 | 0.00203 | 0.00192
724 | 0.00253 | 0.00155
724.5 | 0.00288 | 0.00181
725 | 0.00241 | 0.00183
725.5 | 0.00179 | 0.00198
726 | 0.00247 | 0.00199
726.5 | 0.00216 | 0.00282
727 | 0.00184 | 0.0027
727.5 | 0.00168 | 0.00245
728 | 0.00273 | 0.00247
728.5 | 0.00308 | 0.00192
729 | 0.00138 | 0.00137
729.5 | 0.00226 | 0.00167
730 | 0.00141 | 0.00253
730.5 | 0.00284 | 0.00227
731 | 0.00179 | 0.00213
731.5 | 0.00359 | 0.00156
732 | 0.00217 | 0.00143
732.5 | 0.00201 | 0.00278
733 | 0.00185 | 0.00205
733.5 | 0.00111 | 0.00145
734 | 0.00244 | 0.000389212
734.5 | 0.00114 | 0.00209
735 | 0.00267 | 0.00148
735.5 | 0.00135 | 0.00258
736 | 0.000778793 | 0.00134
736.5 | 0.00176 | 0.00197
737 | 0.000982016 | 0.00151
737.5 | 0.00159 | 0.0012
738 | 0.00121 | 0.00137
738.5 | 0.00122 | 0.00204
739 | 0.00144 | 0.00106
739.5 | 0.000827521 | 0.00157
740 | 0.00187 | 0.000898005
740.5 | 0.0006284 | 0.00193
741 | 0.00127 | 0.00228
741.5 | 0.00128 | 0.00213
742 | 0.00129 | 0.00231
742.5 | 0.00172 | 0.00216
743 | 0.00109 | 0.00235
743.5 | 0.00153 | 0.00291
744 | 0.00177 | 0.00238
744.5 | 0.00247 | 0.00313
745 | 0.00294 | 0.00223
745.5 | 0.00295 | 0.00335
746 | 0.00275 | 0.00299
746.5 | 0.0023 | 0.00248
747 | 0.00326 | 0.00267
747.5 | 0.00282 | 0.00249
748 | 0.00213 | 0.00348
748.5 | 0.0019 | 0.00214
749 | 0.00314 | 0.00411
749.5 | 0.00194 | 0.00278
750 | 0.00343 | 0.00279
750.5 | 0.00421 | 0.00403
751 | 0.00426 | 0.00324
751.5 | 0.00627 | 0.00613
752 | 0.00506 | 0.00575
752.5 | 0.00585 | 0.00766
753 | 0.0082 | 0.00774
753.5 | 0.00284 | 0.00526
754 | 0.00416 | 0.0038
754.5 | 0.00475 | 0.00468
755 | 0.00266 | 0.00407
755.5 | 0.00403 | 0.00521
756 | 0.00541 | 0.00436
756.5 | 0.00408 | 0.00328
757 | 0.00274 | 0.00464
757.5 | 0.00388 | 0.00311
758 | 0.00503 | 0.0029
758.5 | 0.00425 | 0.00476
759 | 0.00142 | 0.00246
759.5 | 0.00143 | 0.00226
760 | 0.00145 | 0.00228
760.5 | 0.00145 | 0.00205
761 | 0.00293 | 0.00205
761.5 | 0.00207 | 0.00304
762 | 0.00298 | 0.000631008
762.5 | 0.0015 | 0.00258
763 | 0.000606368 | 0.00236
763.5 | 0.00122 | 0.00238
764 | 0.00123 | 0.0019
764.5 | 0.000616259 | 0.00165
765 | 0.0025 | 0.00244
765.5 | 0.00157 | 0.00142
766 | 0.00127 | 0.0022
766.5 | 0.00383 | 0.00143
767 | 0.000961903 | 0.0017
767.5 | 0.00129 | 0.00224
768 | 0.00131 | 0.00145
768.5 | 0.00331 | 0.00228
769 | 0.00099587 | 0.000389212
769.5 | 0.000335597 | 0.00175
770 | 0.000677775 | 0.00177
770.5 | 0.00102 | 0.0015
771 | 0.00104 | 0.000949465
771.5 | 0.000694359 | 0.0018
772 | 0 | 0.00153
772.5 | 0.0021 | 0.000962161
773 | 0.000707846 | 0.000966675
773.5 | 0.000354981 | 0.0033
774 | 0.000358767 | 0.00157
774.5 | 0.00108 | 0.00127
775 | 0.000366034 | 0.00068661
775.5 | 0.00073614 | 0.00218
776 | 0.00185 | 0.00159
776.5 | 0.00149 | 0.000693381
777 | 0.000374935 | 0.00069656
777.5 | 0.00113 | 0.00132
778 | 0.00115 | 0.000389212
778.5 | 0.00116 | 0.00133
779 | 0.00116 | 0.00165
779.5 | 0.000389673 | 0.00294
780 | 0.000393705 | 0.00135
780.5 | 0.00277 | 0.000713151
781 | 0.00199 | 0.00169
781.5 | 0.0016 | 0.00137
782 | 0.000810127 | 0.00105
782.5 | 0 | 0.000389212
783 | 0.00291 | 0.000389212
783.5 | 0.000416494 | 0.000389212
784 | 0.000843412 | 0.00107
784.5 | 0.000849813 | 0.00142
785 | 0.00213 | 0.00143
785.5 | 0.000866589 | 0.00073871
786 | 0.00174 | 0.000743307
786.5 | 0.00176 | 0.00217
787 | 0.0008866 | 0.00111
787.5 | 0.00177 | 0.00256
788 | 0.000898534 | 0.000754558
788.5 | 0.000903259 | 0.000389212
789 | 0.000454614 | 0.00336
789.5 | 0.000918027 | 0.00151
790 | 0 | 0.00076581
790.5 | 0 | 0.00191
791 | 0.00283 | 0.00193
791.5 | 0.00189 | 0.000389212
792 | 0.00144 | 0
792.5 | 0.00241 | 0.00315
793 | 0.00048791 | 0.00158
793.5 | 0.00294 | 0.000389212
794 | 0.0015 | 0.00202
794.5 | 0.000499931 | 0.00162
795 | 0.00102 | 0.00162
795.5 | 0.00153 | 0.00122
796 | 0.00103 | 0.00124
796.5 | 0.00104 | 0.000389212
797 | 0 | 0.00255
797.5 | 0.000536517 | 0.00126
798 | 0.000538398 | 0.000831302
798.5 | 0.00054601 | 0.000389212
799 | 0.00111 | 0.00266
799.5 | 0 | 0.0013
800 | 0.00226 | 0.000852243

## 2d
Main
| Y | Lu
2000 | -0.000212713 | -0.000172833
1998 | -0.000796915 | -0.000791779
1996 | -0.00115 | -0.00106
1994 | -0.00112 | -0.000798291
1992 | -0.000882056 | -0.000514835
1990 | -0.000810458 | -9.66325e-05
1988 | -0.000554452 | 0.000173676
1986 | -0.000600708 | -0.00010296
1984 | -0.000214304 | -0.000129392
1982 | -0.000250315 | 0.000235122
1980 | -0.000898517 | 0.000358991
1978 | -0.0016 | 0.000113837
1976 | -0.00141 | -0.000208203
1974 | -0.00111 | -0.000165787
1972 | -0.000776108 | 6.30582e-05
1970 | -0.0014 | 0.000229402
1968 | -0.00144 | 0.000122223
1966 | -0.00124 | -4.19256e-05
1964 | -0.000639612 | -2.94081e-06
1962 | -0.000473996 | 7.35149e-05
1960 | 0.000209728 | 0.0002741
1958 | 0.000642074 | 0.000237236
1956 | 2.65534e-05 | -0.000403249
1954 | -0.000562214 | -0.000664014
1952 | -0.000153949 | -0.000351093
1950 | 0.000942483 | 0.000127748
1948 | 0.00124 | -0.000276699
1946 | 0.0013 | -0.00128
1944 | 0.000828604 | -0.00184
1942 | 0.000277947 | -0.00141
1940 | 9.96142e-05 | -0.000663694
1938 | 0.00088348 | -0.000777075
1936 | 0.00156 | -0.00185
1934 | 0.00177 | -0.0022
1932 | 0.00149 | -0.00124
1930 | 0.00118 | 5.28025e-05
1928 | 0.000174215 | -6.94099e-06
1926 | 0.000336324 | -0.00117
1924 | -0.000162435 | -0.00203
1922 | -0.000717609 | -0.0017
1920 | -0.0012 | -0.000262486
1918 | -0.000830287 | 0.000236837
1916 | -0.000843926 | -0.000450445
1914 | -0.000869003 | -0.00116
1912 | -0.000341959 | -0.00109
1910 | -0.000980386 | -0.00109
1908 | -0.00157 | -0.000915669
1906 | -0.00167 | -0.000847115
1904 | -0.000183428 | -0.000362715
1902 | 0.000376121 | -9.67526e-06
1900 | 0.000354185 | 0.000158839
1898 | 0.000124708 | -0.000599016
1896 | 0.000342207 | -0.000293344
1894 | 0.000322011 | -0.000233162
1892 | -0.000390849 | -0.00143
1890 | -0.00084509 | -0.00233
1888 | -0.000674699 | -0.00294
1886 | 0.000245941 | -0.000889916
1884 | 0.000358899 | 0.000232395
1882 | 1.12143e-05 | -0.000547331
1880 | -7.26622e-05 | -0.00184
1878 | 5.18504e-05 | -0.00202
1876 | -0.000141983 | -0.00126
1874 | -8.30028e-05 | -0.00124
1872 | -0.000316475 | -0.00261
1870 | -0.000403621 | -0.00158
1868 | -0.00101 | -0.00238
1866 | -0.00192 | -0.00137
1864 | -0.00274 | 0.00399
1862 | -0.00274 | 0.01079
1860 | -0.00221 | 0.01908
1858 | -0.00118 | 0.02884
1856 | -0.000900001 | 0.03966
1854 | 0.00141 | 0.05128
1852 | 0.00732 | 0.06317
1850 | 0.0167 | 0.07492
1848 | 0.02669 | 0.08648
1846 | 0.03719 | 0.09748
1844 | 0.04788 | 0.1079
1842 | 0.05797 | 0.11787
1840 | 0.06879 | 0.12797
1838 | 0.07935 | 0.13786
1836 | 0.08968 | 0.14743
1834 | 0.09926 | 0.15628
1832 | 0.10879 | 0.16453
1830 | 0.11697 | 0.17266
1828 | 0.12482 | 0.18082
1826 | 0.1323 | 0.18869
1824 | 0.13882 | 0.19573
1822 | 0.14425 | 0.20252
1820 | 0.14998 | 0.20954
1818 | 0.15654 | 0.217
1816 | 0.16294 | 0.22428
1814 | 0.16903 | 0.23149
1812 | 0.17512 | 0.23902
1810 | 0.18216 | 0.24724
1808 | 0.19 | 0.25616
1806 | 0.19794 | 0.26549
1804 | 0.20583 | 0.27499
1802 | 0.21434 | 0.28486
1800 | 0.22359 | 0.29519
1798 | 0.23337 | 0.30565
1796 | 0.24337 | 0.31625
1794 | 0.25401 | 0.3271
1792 | 0.26461 | 0.33798
1790 | 0.27522 | 0.34865
1788 | 0.28566 | 0.3594
1786 | 0.29635 | 0.37023
1784 | 0.30663 | 0.38104
1782 | 0.31695 | 0.39146
1780 | 0.32732 | 0.40187
1778 | 0.33778 | 0.41244
1776 | 0.34814 | 0.42318
1774 | 0.358 | 0.43376
1772 | 0.36814 | 0.44432
1770 | 0.37847 | 0.45516
1768 | 0.38895 | 0.46619
1766 | 0.3992 | 0.47747
1764 | 0.4098 | 0.48871
1762 | 0.42084 | 0.50006
1760 | 0.43218 | 0.51155
1758 | 0.44337 | 0.52314
1756 | 0.45455 | 0.53451
1754 | 0.46571 | 0.54565
1752 | 0.47685 | 0.55649
1750 | 0.48727 | 0.56662
1748 | 0.49733 | 0.57567
1746 | 0.50674 | 0.5836
1744 | 0.51501 | 0.59009
1742 | 0.52171 | 0.59476
1740 | 0.52673 | 0.59755
1738 | 0.52979 | 0.59859
1736 | 0.53073 | 0.59776
1734 | 0.52909 | 0.59489
1732 | 0.52519 | 0.58994
1730 | 0.51906 | 0.58326
1728 | 0.51122 | 0.57528
1726 | 0.50204 | 0.5664
1724 | 0.49165 | 0.55661
1722 | 0.48016 | 0.54615
1720 | 0.46775 | 0.53515
1718 | 0.45531 | 0.52377
1716 | 0.4426 | 0.51201
1714 | 0.42996 | 0.50008
1712 | 0.41722 | 0.48795
1710 | 0.40489 | 0.47563
1708 | 0.39303 | 0.46305
1706 | 0.38148 | 0.45006
1704 | 0.36985 | 0.43656
1702 | 0.35756 | 0.42248
1700 | 0.34508 | 0.40771
1698 | 0.33267 | 0.39242
1696 | 0.3203 | 0.3768
1694 | 0.30721 | 0.36058
1692 | 0.29354 | 0.34361
1690 | 0.27959 | 0.32627
1688 | 0.26519 | 0.30883
1686 | 0.25034 | 0.29141
1684 | 0.2351 | 0.27427
1682 | 0.2204 | 0.25732
1680 | 0.20559 | 0.24078
1678 | 0.1914 | 0.22516
1676 | 0.17752 | 0.21032
1674 | 0.16444 | 0.19609
1672 | 0.15168 | 0.18253
1670 | 0.13999 | 0.17012
1668 | 0.12912 | 0.15838
1666 | 0.11898 | 0.14755
1664 | 0.10944 | 0.13745
1662 | 0.10095 | 0.12815
1660 | 0.09296 | 0.11943
1658 | 0.0857 | 0.11138
1656 | 0.079 | 0.10391
1654 | 0.07272 | 0.09679
1652 | 0.06637 | 0.08994
1650 | 0.06016 | 0.08317
1648 | 0.05471 | 0.07681
1646 | 0.04956 | 0.07075
1644 | 0.04488 | 0.06506
1642 | 0.04024 | 0.05949
1640 | 0.03588 | 0.05421
1638 | 0.03134 | 0.04909
1636 | 0.02732 | 0.04438
1634 | 0.02341 | 0.0399
1632 | 0.01976 | 0.03566
1630 | 0.01636 | 0.03158
1628 | 0.01356 | 0.02784
1626 | 0.0107 | 0.02426
1624 | 0.00815 | 0.02096
1622 | 0.00592 | 0.01788
1620 | 0.00394 | 0.01512
1618 | 0.00176 | 0.01254
1616 | -8.97692e-05 | 0.0102
1614 | -0.000906241 | 0.00818
1612 | -0.000906786 | 0.00643
1610 | -0.000501239 | 0.00495
1608 | -0.000786049 | 0.00359
1606 | -0.00106 | 0.00226
1604 | -0.000821345 | 0.00111
1602 | -0.000397932 | 0.000218494
1600 | -3.3965e-05 | -8.95331e-05
1598 | -4.58648e-05 | -0.000163712
1596 | 0.000452552 | -0.000113699
1594 | 0.000545304 | -0.000485809
1592 | 0.000426474 | -0.000684684
1590 | 9.78038e-05 | -0.000536054
1588 | -0.000251679 | -0.00012901
1586 | -0.000927821 | -1.97089e-06
1584 | -0.00129 | 8.02104e-05
1582 | -0.00124 | 0.000220493
1580 | -0.00106 | 0.000314044
1578 | -0.000930659 | 0.000196472
1576 | -0.000433242 | -6.44322e-05
1574 | -4.49988e-05 | -0.000232449
1572 | 0.000655214 | -0.000169017
1570 | 0.000957637 | -5.80736e-05
1568 | 0.001 | -5.03648e-05
1566 | 0.000490364 | -5.45772e-05
1564 | 0.000245255 | -6.26387e-05
1562 | -5.09696e-05 | -0.000101951
1560 | 8.99154e-05 | -5.46467e-05
1558 | 9.20079e-05 | 3.4341e-05
1556 | -0.000179233 | -3.2912e-05
1554 | -0.000499473 | -0.000115468
1552 | -0.000627723 | -0.000109656
1550 | -0.000465588 | -2.16e-06
1548 | -0.000255904 | 0.00016372
1546 | -1.52109e-05 | 0.000214518
1544 | 0.000226213 | 0.000139758
1542 | 5.23025e-05 | -4.64671e-05
1540 | -0.000379789 | -0.000130121
1538 | -0.000405844 | -0.000241677
1536 | -8.53471e-07 | -0.000418408
1534 | 0.000154157 | -0.000474713
1532 | -3.31873e-05 | -0.000372286
1530 | 0.00017503 | -0.000138054
1528 | 0.000469722 | -5.68221e-06
1526 | 0.000506738 | -5.55662e-05
1524 | 0.000501304 | -0.000256376
1522 | 0.000458587 | -0.000427567
1520 | 0.000367344 | -0.000334967
1518 | -0.000109186 | -0.000229093
1516 | -0.00047749 | -0.000108098
1514 | -0.000737183 | -1.95384e-05
1512 | -0.00101 | 0.000167348
1510 | -0.00116 | -6.11724e-06
1508 | -0.0012 | -0.000405972
1506 | -0.000724118 | -0.00064289
1504 | -0.000209938 | -0.000499843
1502 | 0.000960468 | -0.000167509
1500 | 0.00141 | -0.000233135
1498 | 0.00134 | -0.000678037
1496 | 0.000873912 | -0.00119
1494 | 0.000790225 | -0.00111
1492 | 0.000356239 | -0.00073235
1490 | 0.000146081 | -0.000360068
1488 | 0.000360834 | -0.000136404
1486 | 0.000425334 | -3.26966e-06
1484 | 0.000385742 | 8.57771e-05
1482 | 0.000450802 | 9.555e-05
1480 | 0.000580258 | 1.49068e-05
1478 | 0.000195161 | -0.000253015
1476 | 0.000439756 | -0.000743104
1474 | 0.000864979 | -0.000742426
1472 | 0.00126 | -0.000181276
1470 | 0.00113 | 0.000443929
1468 | 0.000984632 | 0.000554302
1466 | 0.000130109 | 0.000593261
1464 | -0.00037508 | 0.000643372
1462 | -0.000234232 | 0.000508224
1460 | -3.08988e-05 | 0.000207217
1458 | -0.000241192 | 5.52188e-05
1456 | -0.000657403 | 0.000116384
1454 | -0.000883078 | -7.17584e-06
1452 | -0.000976333 | -7.11878e-05
1450 | -0.000415795 | 0.000167379
1448 | -0.000286529 | 0.00049799
1446 | -0.000738663 | 0.000386118
1444 | -0.00161 | -5.4073e-06
1442 | -0.00232 | -0.000307449
1440 | -0.00222 | -0.000189752
1438 | -0.00134 | 8.58005e-05
1436 | -0.000333407 | 0.00018207
1434 | 0.000109446 | -0.000261169
1432 | 0.000181121 | -0.00044567
1430 | -0.000152557 | -6.83583e-05
1428 | -0.00042234 | 0.000602849
1426 | -0.000328766 | 0.000641281
1424 | -0.000187297 | 2.74854e-05
1422 | -0.000210764 | -0.000411028
1420 | 6.0111e-05 | -0.000227861
1418 | 0.000304693 | 0.000119604
1416 | -1.34597e-05 | 5.57413e-05
1414 | 2.43135e-06 | -3.17936e-05
1412 | 0.000230013 | 0.000131644
1410 | 0.000191214 | 0.000230278
1408 | -0.000178893 | 0.00014116
1406 | -0.000186143 | 0.000143896
1404 | -0.000141686 | 0.000298801
1402 | -2.82539e-05 | -0.000463193
1400 | -0.00020618 | -0.00131
1398 | -0.000778441 | -0.00127
1396 | -0.000776621 | -0.000321559
1394 | -0.000155961 | 9.61069e-05
1392 | 0.000104278 | 0.000197254
1390 | -0.000315184 | 0.000150418
1388 | -0.000183211 | 0.000100587
1386 | -9.81363e-05 | 0.000310436
1384 | 0.000422486 | 0.000647711
1382 | 0.0007181 | 0.000103918
1380 | 0.00083152 | -0.000591063
1378 | -0.000246324 | -0.00102
1376 | -0.00104 | -0.000639736
1374 | -0.00139 | -3.03507e-05
1372 | -0.00127 | 0.000594673
1370 | -0.00155 | 0.00109
1368 | -0.00142 | 0.00103
1366 | -0.000816759 | 0.0012
1364 | 1.28792e-05 | 0.00111
1362 | 0.000520246 | 0.000196839
1360 | 0.000920361 | 0.000119925
1358 | 0.00112 | -8.90997e-05
1356 | 0.000501569 | -0.000386145
1354 | -4.11476e-05 | -0.000343573
1352 | -9.19267e-05 | -0.000272933
1350 | -0.000265142 | -0.000503778
1348 | -0.000980603 | -0.000577192
1346 | -0.00122 | 9.82005e-05
1344 | -0.000692396 | 0.000216432
1342 | 0.000347063 | 0.000116797
1340 | 0.00101 | -4.98058e-05
1338 | 0.000835808 | 3.50349e-05
1336 | 8.8681e-05 | -1.19078e-05
1334 | -0.000127637 | 2.26695e-05
1332 | 0.000150121 | 2.86613e-05
1330 | 0.000453088 | -0.00016096
1328 | 6.47473e-05 | -0.000514236
1326 | -0.000313224 | -0.000451431
1324 | -0.000256041 | -0.000174263
1322 | 5.36026e-05 | 0.000111646
1320 | -0.000507253 | 4.92329e-05
1318 | -0.00102 | -3.25036e-06
1316 | -0.00134 | -0.000308592
1314 | -0.00107 | -0.000612862
1312 | -0.000419505 | -0.000741839
1310 | 0.000108558 | -0.000662474
1308 | 0.000138991 | -0.000606525
1306 | 0.000127522 | -0.00048912
1304 | 0.000738623 | 7.22268e-05
1302 | 0.0022 | 0.00122
1300 | 0.00395 | 0.00294
1298 | 0.00589 | 0.00493
1296 | 0.00728 | 0.00711
1294 | 0.00876 | 0.00962
1292 | 0.01074 | 0.01283
1290 | 0.01378 | 0.01666
1288 | 0.01746 | 0.02098
1286 | 0.02155 | 0.02594
1284 | 0.02637 | 0.03158
1282 | 0.03188 | 0.03808
1280 | 0.03866 | 0.04563
1278 | 0.04565 | 0.05396
1276 | 0.05332 | 0.06294
1274 | 0.06187 | 0.07291
1272 | 0.07228 | 0.08422
1270 | 0.08314 | 0.09652
1268 | 0.09446 | 0.10942
1266 | 0.10666 | 0.1229
1264 | 0.1206 | 0.13729
1262 | 0.13525 | 0.15245
1260 | 0.15034 | 0.16785
1258 | 0.16537 | 0.18323
1256 | 0.18073 | 0.19889
1254 | 0.1967 | 0.21495
1252 | 0.21341 | 0.23147
1250 | 0.23044 | 0.24893
1248 | 0.24866 | 0.26757
1246 | 0.26897 | 0.28785
1244 | 0.29196 | 0.31055
1242 | 0.31798 | 0.33646
1240 | 0.34851 | 0.366
1238 | 0.38382 | 0.39964
1236 | 0.424 | 0.43802
1234 | 0.47024 | 0.4815
1232 | 0.52502 | 0.53036
1230 | 0.58658 | 0.58472
1228 | 0.65253 | 0.64497
1226 | 0.7182 | 0.71118
1224 | 0.7867 | 0.78179
1222 | 0.84943 | 0.85208
1220 | 0.90685 | 0.91468
1218 | 0.95393 | 0.96217
1216 | 0.98757 | 0.98907
1214 | 0.99288 | 0.99115
1212 | 0.96721 | 0.96751
1210 | 0.91627 | 0.92332
1208 | 0.85188 | 0.86805
1206 | 0.79374 | 0.8101
1204 | 0.74549 | 0.75575
1202 | 0.69999 | 0.70629
1200 | 0.64616 | 0.65712
1198 | 0.59901 | 0.6148
1196 | 0.56537 | 0.58414
1194 | 0.54379 | 0.56355
1192 | 0.52332 | 0.54341
1190 | 0.5042 | 0.52395
1188 | 0.48278 | 0.50455
1186 | 0.46038 | 0.48447
1184 | 0.4382 | 0.46361
1182 | 0.41815 | 0.44213
1180 | 0.39739 | 0.42031
1178 | 0.37629 | 0.39794
1176 | 0.35481 | 0.37529
1174 | 0.33354 | 0.35259
1172 | 0.31342 | 0.33007
1170 | 0.29227 | 0.30784
1168 | 0.27089 | 0.28607
1166 | 0.25058 | 0.2649
1164 | 0.23317 | 0.24473
1162 | 0.21706 | 0.22612
1160 | 0.20058 | 0.20881
1158 | 0.18445 | 0.19237
1156 | 0.17017 | 0.17679
1154 | 0.15766 | 0.16223
1152 | 0.14544 | 0.1485
1150 | 0.1342 | 0.13546
1148 | 0.12298 | 0.12326
1146 | 0.11223 | 0.11211
1144 | 0.10125 | 0.1018
1142 | 0.08978 | 0.09207
1140 | 0.0787 | 0.08265
1138 | 0.07064 | 0.07392
1136 | 0.06472 | 0.06591
1134 | 0.05793 | 0.05858
1132 | 0.05162 | 0.05168
1130 | 0.0464 | 0.04522
1128 | 0.0416 | 0.0392
1126 | 0.03487 | 0.0334
1124 | 0.02894 | 0.02795
1122 | 0.02267 | 0.02302
1120 | 0.01665 | 0.01868
1118 | 0.01176 | 0.0149
1116 | 0.00929 | 0.01172
1114 | 0.00657 | 0.00909
1112 | 0.00429 | 0.00702
1110 | 0.00315 | 0.00544
1108 | 0.00196 | 0.00408
1106 | 0.000873367 | 0.00285
1104 | 0.000344255 | 0.0019
1102 | 0.000172918 | 0.00107
1100 | -0.000878498 | 0.000391256
1098 | -0.0016 | 7.41427e-05
1096 | -0.00201 | -0.000130545
1094 | -0.00189 | -0.000462779
1092 | -0.00151 | -0.000554185
1090 | -0.000545252 | -0.000262958
1088 | 1.0854e-06 | 1.2445e-05
1086 | 0.000239092 | 3.63381e-05
1084 | 0.000460076 | -0.000109274
1082 | 0.000118527 | -0.000219206
1080 | -0.000561785 | -0.000133475
1078 | -0.000977613 | -1.6181e-06
1076 | -0.000666536 | 3.30206e-06
1074 | -0.00040674 | -1.99933e-05
1072 | 1.67723e-05 | 5.91712e-06
1070 | -7.19756e-05 | 0.000105522
1068 | -7.4913e-05 | 0.000227944
1066 | -0.00042791 | 0.000233527
1064 | -0.00125 | -4.04628e-05
1062 | -0.00123 | -0.000184498
1060 | -0.000659349 | -0.000224395
1058 | 0.000330723 | -0.000109007
1056 | 0.000852647 | -7.63048e-05
1054 | 0.00114 | 5.07323e-05
1052 | 0.000507676 | 0.000144741
1050 | -9.30107e-05 | 0.00032961
1048 | -9.15674e-05 | 0.000414842
1046 | 6.98755e-06 | 0.000448965
1044 | -0.000423749 | 0.00024785
1042 | -0.000553406 | 0.000111672
1040 | -0.000222731 | 9.03307e-06
1038 | 0.000166628 | -0.000117361
1036 | 8.43023e-05 | -9.23218e-05
1034 | 4.16471e-05 | 0.00022461
1032 | -0.000227994 | 0.000331835
1030 | -0.000389015 | 0.000116145
1028 | -0.000674209 | -1.63955e-05
1026 | -0.000711154 | -5.87594e-05
1024 | -0.000714478 | -7.08615e-05
1022 | -0.000281077 | -0.000164454
1020 | 2.78421e-05 | -0.00012615
1018 | -0.000215197 | -0.000321314
1016 | -0.00039573 | -0.000247427
1014 | -0.000179374 | -0.000153553
1012 | 2.16436e-05 | 0.000170039
1010 | -0.000166327 | -3.16148e-05
1008 | -0.000162437 | -0.00039735
1006 | 0.000147749 | -0.000424169
1004 | -0.000216915 | -0.000166377
1002 | -0.000905671 | 0.000111729
1000 | -0.000740765 | -0.00125
998 | -6.26131e-05 | 0.0012
996 | 9.48309e-05 | 0.00123
994 | 0.000204844 | 0.00188
992 | -0.00095159 | 0.0013
990 | -0.000448544 | 0.00117
988 | -0.000281743 | 0.000893619
986 | 0.000754628 | 0.000183085
984 | 0.000102159 | 0.00125
982 | 8.39996e-05 | 0.00112
980 | 0.000312753 | 0.00146
978 | 0.00105 | -0.00166
976 | 0.000638813 | -0.000510563
974 | 0.00106 | 2.96103e-05
972 | -0.000492839 | -0.00121
970 | -0.00135 | -0.00151
968 | -0.00109 | -0.00117
966 | -0.000289133 | -0.00125
964 | 0.000219329 | 0.000552487
962 | 4.32434e-05 | 0.00185
960 | 0.000195838 | -0.00192
958 | -0.000651466 | -0.00095757
956 | -0.000539044 | -0.000327266
954 | -0.00132 | -0.00119
952 | -0.000338374 | -0.00248
950 | 4.87173e-05 | -0.00283
948 | 9.06084e-05 | -0.00178
946 | -0.000353984 | -0.00101
944 | -9.08278e-06 | -0.00244
942 | 0.0003027 | -4.20608e-05
940 | -0.000123505 | 0.000647623
938 | 8.72967e-05 | -0.00119
936 | 0.000795129 | -0.00186
934 | 0.000668664 | -0.00089298
932 | 0.000209126 | -0.00183
930 | -0.000331925 | -0.000278218
928 | -0.000755358 | 0.000285226
926 | -0.000937177 | 0.00183
924 | -0.000798333 | 0.00158
922 | -0.000459137 | 0.00167
920 | -0.000771617 | 0.00155
918 | -0.000141201 | 0.000735516
916 | -0.00119 | 0.00108
914 | -0.000242228 | -0.000555918
912 | 0.000206027 | -0.000150452
910 | 6.62529e-05 | -0.000221201
908 | -0.00166 | -0.000781044
906 | -0.000148155 | 0.00166
904 | -0.000574751 | -0.00108
902 | 0.000518595 | -0.00199
900 | -0.00027471 | -0.00122
898 | -0.000338058 | 0.000691789
896 | 0.000260252 | -0.000764007
894 | 0.000198316 | 0.000627509
892 | 0.000155115 | -0.00152
890 | 0.000880569 | -0.00178
888 | -0.000556143 | -0.000358663
886 | -0.000145154 | 0.00157
884 | -0.000128474 | 0.000586402
882 | 0.000379523 | -0.000462288
880 | 0.000120879 | -0.00155
878 | 0.000177142 | -0.00129
876 | 0.000121598 | -0.00155
874 | 0.000820824 | -0.00149
872 | 0.000629154 | -0.00115
870 | 0.000142081 | -0.000673727
868 | 0.000155615 | -0.000631758
866 | 0.000143609 | -0.00125
864 | 0.000164103 | 0.00117
862 | 0.000116288 | 0.000807557
860 | 0.000539234 | -0.000137611
858 | -0.000427 | -0.00153
856 | -0.000982856 | 0.000987884
854 | -0.00083082 | 0.00131
852 | -0.0012 | 0.00042776
850 | -0.00157 | -0.00111
848 | -0.00127 | -0.000215246
846 | -0.000608709 | -0.00111
844 | -0.000961433 | -0.0022
842 | -0.00143 | -0.00134
840 | -0.000627614 | -0.00277
838 | -0.000782186 | -0.000200504
836 | -0.000877498 | 0.000814702
834 | -0.000771906 | -0.00138
832 | -0.000210761 | -0.00152
830 | -0.000923727 | -0.00266
828 | 0.000313477 | -0.000351425
826 | 0.00832 | 0.00839
824 | 0.0217 | 0.02085
822 | 0.03583 | 0.03464
820 | 0.04974 | 0.05167
818 | 0.06786 | 0.07437
816 | 0.09292 | 0.10129
814 | 0.12593 | 0.13935
812 | 0.17248 | 0.1964
810 | 0.24732 | 0.28471
808 | 0.35366 | 0.40478
806 | 0.47447 | 0.53459
804 | 0.57431 | 0.6388
802 | 0.63854 | 0.70133
800 | 0.67505 | 0.73961
798 | 0.69393 | 0.76368
796 | 0.68773 | 0.76144
794 | 0.65678 | 0.72624
792 | 0.62537 | 0.68917
790 | 0.6132 | 0.67783
788 | 0.61531 | 0.68374
786 | 0.60859 | 0.67654
784 | 0.57666 | 0.63906
782 | 0.52031 | 0.57694
780 | 0.4509 | 0.50247
778 | 0.37919 | 0.42504
776 | 0.30965 | 0.35005
774 | 0.24719 | 0.28289
772 | 0.1945 | 0.22541
770 | 0.15139 | 0.17637
768 | 0.11712 | 0.13608
766 | 0.08897 | 0.10334
764 | 0.06657 | 0.07727
762 | 0.04743 | 0.0553
760 | 0.03243 | 0.03744
758 | 0.01967 | 0.0231
756 | 0.01091 | 0.01284
754 | 0.00594 | 0.00614
752 | 0.00271 | 0.00214
750 | 0.00122 | 0.000434603
748 | 0.000517496 | -5.62149e-05
746 | -6.87875e-05 | -0.000143897
744 | -0.00117 | -0.000693815
742 | -0.00172 | -0.00134
740 | -0.00191 | -0.00159
738 | -0.00212 | -0.00161
736 | -0.00198 | -0.00141
734 | -0.00115 | -0.000829826
732 | -0.000666152 | -0.000346201
730 | -0.000253811 | 0.000312723
728 | 2.09134e-05 | 0.000933962
726 | 0.00109 | 0.00188
724 | 0.002 | 0.00183
722 | 0.004 | 0.00412
720 | 0.00746 | 0.00706
718 | 0.01287 | 0.01294
716 | 0.0201 | 0.02189
714 | 0.03261 | 0.03945
712 | 0.0527 | 0.06411
710 | 0.08496 | 0.10119
708 | 0.13671 | 0.15794
706 | 0.2081 | 0.24623
704 | 0.30279 | 0.37277
702 | 0.43332 | 0.53672
700 | 0.62131 | 0.72988
698 | 0.83031 | 0.93169
696 | 0.98246 | 1.07783
694 | 1.02194 | 1.11573
692 | 0.98599 | 1.07492
690 | 0.93792 | 1.03242
688 | 0.86441 | 0.9668
686 | 0.72135 | 0.81712
684 | 0.53175 | 0.60681
682 | 0.37728 | 0.43207
680 | 0.28725 | 0.33154
678 | 0.24241 | 0.28167
676 | 0.22174 | 0.25878
674 | 0.21737 | 0.25362
672 | 0.221 | 0.25873
670 | 0.22632 | 0.26377
668 | 0.23002 | 0.26621
666 | 0.23058 | 0.26435
664 | 0.22047 | 0.25366
662 | 0.19166 | 0.22333
660 | 0.14439 | 0.17189
658 | 0.09269 | 0.11375
656 | 0.05264 | 0.0678
654 | 0.03001 | 0.04003
652 | 0.01907 | 0.02511
650 | 0.01192 | 0.01563
648 | 0.00592 | 0.00811
646 | 0.00156 | 0.003
644 | -0.000482077 | 0.000632469
642 | -0.000745007 | 1.0256e-05
640 | -0.000243705 | 1.33876e-06
638 | 0.000441636 | -0.000329671
636 | 1.27621e-05 | -0.000671166
634 | -0.000274386 | -0.000408907
632 | -0.000124893 | -8.09381e-05
630 | 0.00119 | -0.000932734
628 | 0.00108 | -0.0003516
626 | 0.000989656 | 0.000827359
624 | 0.000274449 | 0.000349353
622 | 0.000720135 | 0.000746216
620 | 0.000259185 | 0.000348996
618 | 0.000971343 | 0.000677238
616 | 0.0017 | 0.00105
614 | 0.000168668 | 0.0013
612 | 0.000776115 | 0.001
610 | 0.000722613 | 0.00116
608 | 0.000980054 | 0.00209
606 | 0.000122723 | 0.00165
604 | -0.000564065 | 0.00121
602 | 0.000721427 | 0.00163
600 | 0.00133 | 0.00137
598 | 0.000660563 | 0.000452464
596 | -0.000682481 | -0.000118606
594 | -0.000770985 | -0.000455488
592 | -0.000868934 | -0.000722939
590 | -0.00088748 | -0.000347514
588 | -0.00108 | 0.000358232
586 | -0.000682664 | 0.000331226
584 | -0.000611298 | 1.94839e-05
582 | -0.000890127 | -0.00016886
580 | -0.00151 | -0.000250043
578 | -0.000325033 | -0.000185822
576 | 0.000799892 | -0.000404638
574 | 0.0011 | -0.000445374
572 | 0.000611523 | -0.000295396
570 | -0.000443103 | 0.000170095
568 | -0.000131302 | -0.0002596
566 | -2.72199e-05 | -0.000529073
564 | -6.73033e-05 | -0.000452081
562 | 0.000837445 | 0.000225335
560 | 0.00118 | 0.000305536
558 | 0.00091734 | 0.000174706
556 | -0.000411567 | -2.84431e-06
554 | -0.000888145 | -0.000183802
552 | -0.00126 | -0.000295191
550 | 0.000114215 | -0.000367559
548 | 0.00129 | -1.052e-05
546 | 0.000166555 | 0.000434941
544 | 0.000778275 | 0.000576095
542 | 0.000284553 | 0.000104406
540 | -0.000575353 | -0.000316283
538 | 0.000666571 | -0.000489445
536 | 0.000117537 | 0.000722109
534 | 0.000749928 | 0.0011
532 | -0.000900178 | 0.000709038
530 | -0.000553102 | -0.000326448
528 | -0.00081278 | 1.61812e-05
526 | 8.15344e-05 | 9.25995e-05
524 | 8.98048e-05 | 6.27512e-05
522 | 0.000179834 | -4.39338e-05
520 | -0.0013 | -0.000365616
518 | -0.0011 | 0.000681754
516 | -0.000556119 | 0.000911543
514 | -0.000699558 | 0.00169
512 | 0.000460637 | 0.000688455
510 | 0.00121 | 0.000998707
508 | 0.00112 | 1.24947e-05
506 | -0.00125 | 9.5712e-05
504 | -0.00147 | -0.000334565
502 | -0.00109 | -0.00028386
500 | 4.71623e-05 | 0.000186062

## 2e
Main |  |  | Inset
| Y | Lu |  | Y |  | Lu
0 | 0.86715 | 0.78022 | 0 | 1 | 0 | 1
5 | 0.82226 | 0.63265 | 4 | 0.8693 | 3 | 0.82106
10 | 0.7702 | 0.63893 | 8 | 0.74472 | 6 | 0.64213
15 | 0.75583 | 0.48666 | 12 | 0.59956 | 9 | 0.53454
20 | 0.68582 | 0.42857 | 16 | 0.48053 | 12 | 0.34824
25 | 0.69659 | 0.38462 | 20 | 0.35706 | 15 | 0.26444
30 | 0.6912 | 0.27159 | 24 | 0.28699 | 18 | 0.16761
35 | 0.59066 | 0.18524 | 28 | 0.22636 | 21 | 0.12005
40 | 0.57451 | 0.17896 | 32 | 0.16796 | 24 | 0.07361
45 | 0.47756 | 0.10675 | 36 | 0.12291 | 27 | 0.04643
50 | 0.51885 | 0.09733 | 40 | 0.08788 | 30 | 0.02831
55 | 0.47935 | 0.08477 | 44 | 0.08509 | 33 | 0.01869
60 | 0.49013 | 0.05965 | 48 | 0.05284 | 36 | 0.01133
65 | 0.44704 | 0.06907 | 52 | 0.04561 | 39 | 0.0068
70 | 0.4219 | 0.0471 | 56 | 0.02836 | 42 | 0.00283
75 | 0.35368 | 0.02669 | 60 | 0.02392
80 | 0.39138 | 0.04082 | 64 | 0.01891
85 | 0.36984 | 0.04239 | 68 | 0.01724
90 | 0.35548 | 0.04553 | 72 | 0.00945
95 | 0.29623 |  | 76 | 0.00334
100 | 0.28546
105 | 0.25853
110 | 0.2693
115 | 0.25673
120 | 0.27828
125 | 0.26212
130 | 0.23878
135 | 0.22801
140 | 0.19569
145 | 0.22083
150 | 0.22801
155 | 0.17235
160 | 0.20646
165 | 0.21185
170 | 0.17235
175 | 0.17594
180 | 0.19031
185 | 0.1939
190 | 0.14542
195 | 0.14183
200 | 0.1544
205 | 0.12388
210 | 0.1526
215 | 0.10952
220 | 0.10592
225 | 0.12388
230 | 0.15619
235 | 0.13465
240 | 0.11311
245 | 0.09695
250 | 0.08618
255 | 0.14004
260 | 0.08438
265 | 0.09515
270 | 0.10233
275 | 0.10413
280 | 0.09695
285 | 0.06643
290 | 0.07181
295 | 0.05925
300 | 0.08259
305 | 0.05925
310 | 0.06104
315 | 0.09336
320 | 0.03591
325 | 0.05027
330 | 0.05925
335 | 0.07361
340 | 0.05925
345 | 0.06643
350 | 0.0395
355 | 0.04309
360 | 0.0377
365 | 0.06284
370 | 0.05027
375 | 0.04129
380 | 0.05745
385 | 0.05745
390 | 0.06643
395 | 0.02873
400 | 0.0377
405 | 0.02513
410 | 0.02873
415 | 0.04488
420 | 0.03052
425 | 0.03052
430 | 0.04847
435 | 0.01077
440 | 0.01436
445 | 0.05206
450 | 0.02334
455 | 0.03052
460 | 0.04309